## Results
Report Number: A25-18997-Final2
Report Date: 20/1/2026
Analyte Symbol | FeO | LOI | SiO2 | Al2O3 | Fe2O3 | MnO | MgO | CaO | Na2O | K2O | TiO2 | P2O5 | LOI2 | Total | Total 2 | Fe2O3(T) | Sc | Be | V | Cr | Co | Ni | Cu | Zn | Ga | Ge | As | Rb | Sr | Y | Zr | Nb | Mo | Ag | In | Sn | Sb | Cs | Ba | La | Ce | Pr | Nd | Sm | Eu | Gd | Tb | Dy | Ho | Er | Tm | Yb | Lu | Hf | Ta | W | Tl | Pb | Bi | Th | U | Mo | Nb | Sn | Th | U | W
Unit Symbol | % | % | % | % | % | % | % | % | % | % | % | % | % | % | % | % | ppm | ppm | ppm | ppm | ppm | ppm | ppm | ppm | ppm | ppm | ppm | ppm | ppm | ppm | ppm | ppm | ppm | ppm | ppm | ppm | ppm | ppm | ppm | ppm | ppm | ppm | ppm | ppm | ppm | ppm | ppm | ppm | ppm | ppm | ppm | ppm | ppm | ppm | ppm | ppm | ppm | ppm | ppm | ppm | ppm | % | % | % | % | % | %
Detection Limit | 0.1 |  | 0.01 | 0.01 | 0.01 | 0.005 | 0.01 | 0.01 | 0.01 | 0.01 | 0.001 | 0.01 |  | 0.01 | 0.01 | 0.01 | 1 | 1 | 5 | 20 | 1 | 20 | 10 | 30 | 1 | 1 | 5 | 2 | 2 | 1 | 2 | 1 | 2 | 0.5 | 0.2 | 1 | 0.5 | 0.5 | 2 | 0.1 | 0.1 | 0.05 | 0.1 | 0.1 | 0.05 | 0.1 | 0.1 | 0.1 | 0.1 | 0.1 | 0.05 | 0.1 | 0.01 | 0.2 | 0.1 | 1 | 0.1 | 5 | 0.4 | 0.1 | 0.1 | 0.001 | 0.001 | 0.001 | 0.001 | 0.001 | 0.01
Analysis Method | TITR | GRAV | FUS-ICP | FUS-ICP | FUS-ICP | FUS-ICP | FUS-ICP | FUS-ICP | FUS-ICP | FUS-ICP | FUS-ICP | FUS-ICP | FUS-ICP | FUS-ICP | FUS-ICP | FUS-ICP | FUS-ICP | FUS-ICP | FUS-ICP | FUS-MS | FUS-MS | FUS-MS | FUS-MS | FUS-MS | FUS-MS | FUS-MS | FUS-MS | FUS-MS | FUS-ICP | FUS-ICP | FUS-ICP | FUS-MS | FUS-MS | FUS-MS | FUS-MS | FUS-MS | FUS-MS | FUS-MS | FUS-ICP | FUS-MS | FUS-MS | FUS-MS | FUS-MS | FUS-MS | FUS-MS | FUS-MS | FUS-MS | FUS-MS | FUS-MS | FUS-MS | FUS-MS | FUS-MS | FUS-MS | FUS-MS | FUS-MS | FUS-MS | FUS-MS | FUS-MS | FUS-MS | FUS-MS | FUS-MS | FUS-MS-Na2O2 | FUS-MS-Na2O2 | FUS-MS-Na2O2 | FUS-MS-Na2O2 | FUS-MS-Na2O2 | FUS-Na2O2
TAMARACK | 10.5 | 1.44 | 39.55 | 2.7 | 2.07 | 0.173 | 40.48 | 1.28 | 0.36 | 0.11 | 0.162 | 0.03 | 2.61 | 98.83 | 100 | 13.72 | 7 | < 1 | 85 | 6540 | 170 | 2420 | 480 | 100 | 4 | < 1 | < 5 | 3 | 36 | 4 | 14 | 2 | < 2 | < 0.5 | < 0.2 | 3 | < 0.5 | < 0.5 | 40 | 15.7 | 31.9 | 3.71 | 12.6 | 2.3 | 0.29 | 1.5 | 0.2 | 1 | 0.2 | 0.4 | 0.06 | 0.4 | 0.05 | 0.3 | < 0.1 | 24 | < 0.1 | 7 | < 0.4 | 5.2 | 0.6
MONAZITE SAND | 0.8 | 1.65 | 8.63 | 9.27 | 2.2 | 1.203 | 0.23 | 1.32 | 0.11 | 0.3 | 4.324 | 16.07 | 1.74 | 46.08 | 46.17 | 3.06 | 161 | 13 | 226 | 220 | 2 | 30 | 20 | 110 | < 1 | 60 | 246 | 52 | 422 | 8495 | 7895 | > 1000 | > 100 | 2 | < 0.2 | > 1000 | 5.9 | < 0.5 | 2535 | 76200 | 151000 | 16400 | 55900 | 9540 | 628 | 5010 | 627 | 2450 | 330 | 745 | 92.7 | 600 | 87.8 | 441 | 156 | > 5000 | 0.3 | 1300 | 45.2 | > 2000 | > 1000 | 0.045 | 0.287 | 0.96 | 2.5 | 0.208 | 3
PNNL CORE | 8.7 | 1.15 | 50.9 | 13.07 | 2.87 | 0.225 | 7.88 | 8.89 | 2.62 | 0.91 | 1.599 | 0.26 | 2.12 | 99.08 | 100.1 | 12.56 | 32 | 1 | 304 | 890 | 97 | 530 | 200 | 1490 | 16 | 1 | 31 | 14 | 295 | 29 | 151 | 13 | 25 | < 0.5 | 0.2 | 14 | 4.7 | 0.7 | 545 | 45.3 | 93.6 | 11.1 | 42.2 | 8.6 | 1.87 | 7.2 | 1.1 | 6.2 | 1.2 | 3.3 | 0.44 | 2.9 | 0.46 | 3.9 | 0.8 | 383 | 0.3 | 413 | < 0.4 | 12.6 | 2.8

## QC
Report Number: A25-18997-Final2
Report Date: 20/1/2026
Analyte Symbol | FeO | SiO2 | Al2O3 | Fe2O3 | MnO | MgO | CaO | Na2O | K2O | TiO2 | P2O5 | LOI2 | Total | Total 2 | Fe2O3(T) | Sc | Be | V | Cr | Co | Ni | Cu | Zn | Ga | Ge | As | Rb | Sr | Y | Zr | Nb | Mo | Ag | In | Sn | Sb | Cs | Ba | La | Ce | Pr | Nd | Sm | Eu | Gd | Tb | Dy | Ho | Er | Tm | Yb | Lu | Hf | Ta | W | Tl | Pb | Bi | Th | U | Mo | Nb | Sn | Th | U | W
Unit Symbol | % | % | % | % | % | % | % | % | % | % | % | % | % | % | % | ppm | ppm | ppm | ppm | ppm | ppm | ppm | ppm | ppm | ppm | ppm | ppm | ppm | ppm | ppm | ppm | ppm | ppm | ppm | ppm | ppm | ppm | ppm | ppm | ppm | ppm | ppm | ppm | ppm | ppm | ppm | ppm | ppm | ppm | ppm | ppm | ppm | ppm | ppm | ppm | ppm | ppm | ppm | ppm | ppm | % | % | % | % | % | %
Detection Limit | 0.1 | 0.01 | 0.01 | 0.01 | 0.005 | 0.01 | 0.01 | 0.01 | 0.01 | 0.001 | 0.01 |  | 0.01 | 0.01 | 0.01 | 1 | 1 | 5 | 20 | 1 | 20 | 10 | 30 | 1 | 1 | 5 | 2 | 2 | 1 | 2 | 1 | 2 | 0.5 | 0.2 | 1 | 0.5 | 0.5 | 2 | 0.1 | 0.1 | 0.05 | 0.1 | 0.1 | 0.05 | 0.1 | 0.1 | 0.1 | 0.1 | 0.1 | 0.05 | 0.1 | 0.01 | 0.2 | 0.1 | 1 | 0.1 | 5 | 0.4 | 0.1 | 0.1 | 0.001 | 0.001 | 0.001 | 0.001 | 0.001 | 0.01
Analysis Method | TITR | FUS-ICP | FUS-ICP | FUS-ICP | FUS-ICP | FUS-ICP | FUS-ICP | FUS-ICP | FUS-ICP | FUS-ICP | FUS-ICP | FUS-ICP | FUS-ICP | FUS-ICP | FUS-ICP | FUS-ICP | FUS-ICP | FUS-ICP | FUS-MS | FUS-MS | FUS-MS | FUS-MS | FUS-MS | FUS-MS | FUS-MS | FUS-MS | FUS-MS | FUS-ICP | FUS-ICP | FUS-ICP | FUS-MS | FUS-MS | FUS-MS | FUS-MS | FUS-MS | FUS-MS | FUS-MS | FUS-ICP | FUS-MS | FUS-MS | FUS-MS | FUS-MS | FUS-MS | FUS-MS | FUS-MS | FUS-MS | FUS-MS | FUS-MS | FUS-MS | FUS-MS | FUS-MS | FUS-MS | FUS-MS | FUS-MS | FUS-MS | FUS-MS | FUS-MS | FUS-MS | FUS-MS | FUS-MS | FUS-MS-Na2O2 | FUS-MS-Na2O2 | FUS-MS-Na2O2 | FUS-MS-Na2O2 | FUS-MS-Na2O2 | FUS-Na2O2
NCS DC71305 (GBW 07113) Meas |  | 73.16 | 13.01 |  | 0.143 | 0.14 | 0.59 | 2.49 | 5.49 | 0.283 | 0.06 |  |  |  | 3.33 | 5 | 4 | 5 | [9 empty] | 42 | 45 | 431 | [7 empty] | 496
NCS DC71305 (GBW 07113) Cert |  | 72.8 | 13 |  | 0.14 | 0.16 | 0.59 | 2.57 | 5.43 | 0.3 | 0.05 |  |  |  | 3.21 | 5 | 4 | 5 | [9 empty] | 43 | 43 | 403 | [7 empty] | 506
NIST 696 Meas |  | 3.88 | 53.42 |  | < 0.005 | 0.02 | 0.02 |  | < 0.01 | 2.606 | 0.06 |  |  |  | 8.58 |  |  | 393 | [11 empty] | 1055
NIST 696 Cert |  | 3.79 | 54.5 |  | 0.004 | 0.01 | 0.02 |  | 0.009 | 2.64 | 0.05 |  |  |  | 8.7 |  |  | 403 | [11 empty] | 1037
ZW-C Meas | [18 empty] | 60 |  |  |  | 1020 | 105 |  |  | > 1000 |  |  |  | 208 | 4 |  |  | > 1000 | 4.6 | 269 |  | 30 | 99 | 10 | 25 | 7 |  | 4.9 |  |  | 2 |  | 1.6 | 14.9 | 2.3 | 10.5 | 81.3 | 326 | 33.5 | 79 |  | 44.3 | 19.3
ZW-C Cert | [18 empty] | 56 |  |  |  | 1050 | 99 |  |  | 8500 |  |  |  | 198 | 4.3 |  |  | 1300 | 4.2 | 260 |  | 30 | 97 | 9.5 | 25 | 6.6 |  | 4.7 |  |  | 2 |  | 1.6 | 14 | 2.2 | 9.7 | 82 | 320 | 34 | 80 |  | 43 | 20
ZW-C Meas | [22 empty] | 1010 | 98 |  |  | > 1000 |  |  |  | 201 | 4 |  |  | > 1000 |  | 263 |  | 31 | 99 | 10 | 25 | 7 |  | 4.9 |  |  | 2 |  | 1.6 | 14.7 | 2.28 | 10.4 | 79.3 | 322 | 33.2 | 78 |  | 43.3 | 18.9
ZW-C Cert | [22 empty] | 1050 | 99 |  |  | 8500 |  |  |  | 198 | 4.3 |  |  | 1300 |  | 260 |  | 30 | 97 | 9.5 | 25 | 6.6 |  | 4.7 |  |  | 2 |  | 1.6 | 14 | 2.2 | 9.7 | 82 | 320 | 34 | 80 |  | 43 | 20
JGb-2 Meas | 5.4
JGb-2 Cert | 5.41
IGS 41 Meas | [38 empty] | 182000 | 259000 | 22200 | 66300 | 4410
IGS 41 Cert | [38 empty] | 178175 | 262541 | 22682 | 65266 | 4483
NCS DC86316 Meas | [52 empty] | 674 |  | 5 |  |  |  | 200
NCS DC86316 Cert | [52 empty] | 712 |  | 5.01 |  |  |  | 202
NCS DC86316 Meas | [58 empty] | 206
NCS DC86316 Cert | [58 empty] | 202
MP-1b Meas | [60 empty] | 0.027 |  | 1.6 |  |  | 0.12
MP-1b Cert | [60 empty] | 0.029 |  | 1.61 |  |  | 0.11
OREAS 101b (Fusion) Meas | [19 empty] | 45 | < 20 | 420 | [9 empty] | 20 | [6 empty] | 806 | 1330 | 126 | 383 | 49.5 | 7.92 |  | 5.3 | 31 | 6.3 | 18.4 | 2.69 | 17.8 | 2.61 | [6 empty] | 36 | 417
OREAS 101b (Fusion) Cert | [19 empty] | 47 | 9 | 420 | [9 empty] | 21 | [6 empty] | 789 | 1331 | 127 | 378 | 48 | 7.77 |  | 5.37 | 32.1 | 6.34 | 18.7 | 2.66 | 17.6 | 2.58 | [6 empty] | 37.1 | 396
OREAS 101b (Fusion) Meas | [19 empty] | 44 |  | 430 | [9 empty] | 20 | [6 empty] | 790 | 1340 | 126 | 383 | 49.6 | 7.91 |  | 5.3 | 31.3 | 6.3 | 18.6 | 2.7 | 17.7 | 2.6 | [6 empty] | 36.3 | 402
OREAS 101b (Fusion) Cert | [19 empty] | 47 |  | 420 | [9 empty] | 21 | [6 empty] | 789 | 1331 | 127 | 378 | 48 | 7.77 |  | 5.37 | 32.1 | 6.34 | 18.7 | 2.66 | 17.6 | 2.58 | [6 empty] | 37.1 | 396
NCS DC86318 Meas | [26 empty] | 392 | [9 empty] | 11.4 |  | 1960 | 423 | 756 | > 2000 | > 1000 | 19.2 | > 1000 | 501 | > 1000 | 594 | > 1000 | 275 | > 1000 | 251 | [6 empty] | 67.8
NCS DC86318 Cert | [26 empty] | 369.42 | [9 empty] | 11.88 |  | 1960 | 432 | 737 | 3429 | 1725 | 18.91 | 2168 | 468 | 3224 | 560 | 1750 | 271 | 1844 | 264 | [6 empty] | 67
NCS DC86318 Meas | [26 empty] | 385 | [9 empty] | 11.2 |  | 1910 | 406 | 743 | 3250 | > 1000 | 18.8 | > 1000 | 490 | > 1000 | 594 | > 1000 | 260 | > 1000 | 248 | [6 empty] | 66
NCS DC86318 Cert | [26 empty] | 369.42 | [9 empty] | 11.88 |  | 1960 | 432 | 737 | 3429 | 1725 | 18.91 | 2168 | 468 | 3224 | 560 | 1750 | 271 | 1844 | 264 | [6 empty] | 67
USZ-25-2006 /RARE-EARTH ORE CGL 111 Meas | [19 empty] | 36 | 70 |  | 630 | [15 empty] | > 2000 | > 3000 | > 1000 | > 2000 | 841 | 199 | [6 empty] | 50.8 | [5 empty] | 1170
USZ-25-2006 /RARE-EARTH ORE CGL 111 Cert | [19 empty] | 32.5 | 70.8 |  | 600 | [15 empty] | 19300 | 29000 | 2800 | 8800 | 900 | 211 | [6 empty] | 54.5 | [5 empty] | 1100
USZ-25-2006 /RARE-EARTH ORE CGL 111 Meas | [20 empty] | 70 |  | 620 | [15 empty] | 18000 | 28200 | 2640 | 8130 | 843 | 197 | [6 empty] | 51.3 | [5 empty] | 1130
USZ-25-2006 /RARE-EARTH ORE CGL 111 Cert | [20 empty] | 70.8 |  | 600 | [15 empty] | 19300 | 29000 | 2800 | 8800 | 900 | 211 | [6 empty] | 54.5 | [5 empty] | 1100
DNC-1a Meas |  | 47.16 | 18.74 |  | 0.148 | 9.99 | 11.46 | 1.88 | 0.23 | 0.482 | 0.08 |  |  |  | 9.62 | 31 |  | 156 | [9 empty] | 145 | 15 | 38 | [7 empty] | 105
DNC-1a Cert |  | 47.15 | 18.34 |  | 0.15 | 10.13 | 11.49 | 1.89 | 0.234 | 0.48 | 0.07 |  |  |  | 9.97 | 31 |  | 148 | [9 empty] | 144 | 18 | 38 | [7 empty] | 118
BHVO-2 Meas |  | 50.41 | 13.83 |  |  | 7.09 | 11.55 | 2.25 | 0.52 | 2.745 | 0.28 |  |  |  | 12.11 | 31 |  | 337 | [9 empty] | 400 | 23 | 176 | [7 empty] | 136
BHVO-2 Cert |  | 49.9 | 13.5 |  |  | 7.23 | 11.4 | 2.22 | 0.52 | 2.73 | 0.27 |  |  |  | 12.3 | 32 |  | 317 | [9 empty] | 389 | 26 | 172 | [7 empty] | 130
USZ-42-2006 /RARE-EARTH ORE CGL 124 Meas | [22 empty] | 460 |  |  | 236 | 62 |  |  |  | 34 | 36 | [6 empty] | > 2000 | > 3000 | > 1000 | > 2000 | 510 | 87 |  |  |  | 7.6 |  |  | 17.8 | [5 empty] | 1670 |  | 942
USZ-42-2006 /RARE-EARTH ORE CGL 124 Cert | [22 empty] | 469 |  |  | 224 | 67.12 |  |  |  | 31 | 34.4 | [6 empty] | 21100 | 27600 | 2300 | 6500 | 539 | 87.22 |  |  |  | 7.86 |  |  | 17.85 | [5 empty] | 1600 |  | 946
USZ-42-2006 /RARE-EARTH ORE CGL 124 Meas | [22 empty] | 460 |  |  | 238 |  |  |  |  | 33 | 35 | [6 empty] | 20200 | 27100 | 2310 | 6350 | 502 | 85 |  |  |  | 7.7 |  |  | 18 | [5 empty] | 1690 |  | 934
USZ-42-2006 /RARE-EARTH ORE CGL 124 Cert | [22 empty] | 469 |  |  | 224 |  |  |  |  | 31 | 34.4 | [6 empty] | 21100 | 27600 | 2300 | 6500 | 539 | 87.22 |  |  |  | 7.86 |  |  | 17.85 | [5 empty] | 1600 |  | 946
W 106 Meas | [65 empty] | 2.19
W 106 Cert | [65 empty] | 2.16
REE-1 Meas | [18 empty] | 280 | 1 | 20 | 80 |  |  |  | 123 | > 1000 |  |  |  | > 1000 |  |  |  | 503 |  | 1 |  | 1680 | > 3000 | 460 | 1480 | 397 | 24.6 | 459 | 110 | 897 | 216 | 743 | 110 | 702 |  | 470 | [5 empty] | 764 | 144
REE-1 Cert | [18 empty] | 277 | 1.58 | 24.7 | 79.7 |  |  |  | 124 | 1050 |  |  |  | 4050 |  |  |  | 498 |  | 1.07 |  | 1661 | 3960 | 435 | 1456 | 381 | 23.5 | 433 | 106 | 847 | 208 | 701 | 106 | 678 |  | 479 | [5 empty] | 719 | 137
REE-1 Meas | [18 empty] | 260 |  | 20 | 70 |  |  |  |  | > 1000 |  |  |  | > 1000 |  |  |  | 491 |  | 1 |  | 1600 | 3780 | 430 | 1420 | 382 | 23.5 | 443 | 106 | 820 | 199 | 674 | 102 | 665 |  | 484 | [5 empty] | 717 | 138
REE-1 Cert | [18 empty] | 277 |  | 24.7 | 79.7 |  |  |  |  | 1050 |  |  |  | 4050 |  |  |  | 498 |  | 1.07 |  | 1661 | 3960 | 435 | 1456 | 381 | 23.5 | 433 | 106 | 847 | 208 | 701 | 106 | 678 |  | 479 | [5 empty] | 719 | 137
OREAS 148 (Peroxide Fusion) Meas | [65 empty] | < 0.01
OREAS 148 (Peroxide Fusion) Cert | [65 empty] | 0.0006
OREAS 180 (Borate Peroxide Fusion) Meas | [18 empty] | 8300 | 237 | 3120 | 100 | 80 | 11 |  | 25 | 6 | [8 empty] | 1.4 | 0.6 |  | 4.4 | 10.6 | 1.31 | 5.3 | 1.4 |  | 1.4 | 0.2 |  | 0.3 |  |  | 0.9 |  | 1.9 |  | 4 |  |  |  | 3.3 | 1.1
OREAS 180 (Borate Peroxide Fusion) Cert | [18 empty] | 8686 | 253 | 3040 | 90 | 80 | 12 |  | 25 | 6 | [8 empty] | 1.5 | 0.6 |  | 4.8 | 11.7 | 1.45 | 5.7 | 1.5 |  | 1.5 | 0.2 |  | 0.3 |  |  | 1 |  | 2 |  | 4 |  |  |  | 3.5 | 1.2
OREAS 180 (Borate Peroxide Fusion) Meas | [18 empty] | 8910 | 248 | 3180 |  | 80 | 12 | [11 empty] | 1.3 |  |  | 4.9 | 11.7 | 1.42 | 5.9 | 1.5 |  |  |  |  | 0.3 |  |  | 0.9 | [7 empty] | 3.5 | 1.2
OREAS 180 (Borate Peroxide Fusion) Cert | [18 empty] | 8686 | 253 | 3040 |  | 80 | 12 | [11 empty] | 1.5 |  |  | 4.8 | 11.7 | 1.45 | 5.7 | 1.5 |  |  |  |  | 0.3 |  |  | 1 | [7 empty] | 3.5 | 1.2
OREAS 908 (Borate Peroxide ) Meas | [19 empty] | 89 |  |  | 300 | 47 |  |  | 100 |  |  |  | 14 | 10 |  | 5.1 | 27 | 5.5 | 4.8 |  | 37.2 | 73.6 | 8.46 | 32 | 6.6 | 1.77 | 5.1 | 0.7 | 3.6 | 0.6 | 1.5 | 0.21 | 1.4 | 0.21 | 5.9 | 1 | 4 | 0.6 | 64 | 49.4 | 10.8 | 3.8
OREAS 908 (Borate Peroxide ) Cert | [19 empty] | 93 |  |  | 290 | 45 |  |  | 97 |  |  |  | 14 | 9.3 |  | 5.1 | 26 | 5.2 | 5 |  | 38.5 | 74 | 8.56 | 32.8 | 6.5 | 1.82 | 5.3 | 0.7 | 3.7 | 0.6 | 1.6 | 0.21 | 1.3 | 0.2 | 6.1 | 1 | 4 | 0.6 | 66 | 45 | 10.9 | 3.8
OREAS 908 (Borate Peroxide ) Meas | [19 empty] | 93 |  |  | 300 | 48 |  |  | 105 |  |  |  | 15 | 10 |  | 5.1 | 28 |  | 5.1 |  | 41.4 | 79.6 | 9.19 | 34.6 | 7.1 | 1.9 | 5.4 | 0.8 | 3.9 | 0.6 | 1.7 | 0.22 |  | 0.21 | 6.2 | 1.1 |  |  | 69 |  | 11.5 | 4
OREAS 908 (Borate Peroxide ) Cert | [19 empty] | 93 |  |  | 290 | 45 |  |  | 97 |  |  |  | 14 | 9.3 |  | 5.1 | 26 |  | 5 |  | 38.5 | 74 | 8.56 | 32.8 | 6.5 | 1.82 | 5.3 | 0.7 | 3.7 | 0.6 | 1.6 | 0.21 |  | 0.2 | 6.1 | 1 |  |  | 66 |  | 10.9 | 3.8
OREAS 752 (Peroxide Fusion) Meas | [21 empty] | 40 | 100 | 19 | 6 |  | 701 |  |  |  |  | 3 |  |  |  |  | 69.5 |  | 2 | 3.7 | 0.45 | 1.6 | 0.4 |  | 0.4 | < 0.1 | 0.4 |  | 0.1 |  |  |  |  | 43.8 |  | 4 |  |  | 1 | 8.7
OREAS 752 (Peroxide Fusion) Cert | [21 empty] | 40 | 100 | 18 | 6 |  | 659 |  |  |  |  | 3.38 |  |  |  |  | 66 |  | 1.9 | 3.5 | 0.43 | 1.5 | 0.4 |  | 0.4 | 0.08 | 0.4 |  | 0.1 |  |  |  |  | 41 |  | 3.84 |  |  | 0.97 | 8.4
OREAS 752 (Peroxide Fusion) Meas | [21 empty] | 40 | 90 | 18 | 6 |  | 686 | [9 empty] | 68 |  | 2 | 3.7 | 0.42 | 1.6 | 0.4 |  | 0.4 | [8 empty] | 42.8 |  | 3.9 |  |  | 1 | 8.5
OREAS 752 (Peroxide Fusion) Cert | [21 empty] | 40 | 100 | 18 | 6 |  | 659 | [9 empty] | 66 |  | 1.9 | 3.5 | 0.43 | 1.5 | 0.4 |  | 0.4 | [8 empty] | 41 |  | 3.84 |  |  | 1 | 8.4
OREAS 149 (Peroxide Fusion) Meas | [60 empty] | 0.001 | 0.625 | 0.29 | 0.012 | 0.002
OREAS 149 (Peroxide Fusion) Cert | [60 empty] | 0.001 | 0.626 | 0.329 | 0.012 | 0.002
SY-5 (Fusion ICP) Meas |  | 49.77 | 13.96 |  | 0.127 | 3.14 | 7.06 | 4.08 | 4.13 | 1.811 | 1.95 |  |  |  |  | 12 | 5 | 141 |  | 23 | 80 | 40 | 130 | 22 |  |  | 78 | 2971 | 53 |  | 21 | 9 |  |  | 2 |  | 0.6 | 6368 | 224 | 467 | 54 | 204 | 30.8 | 7.62 | 18.2 | 2.2 | 10.9 | 1.9 | 5.1 | 0.7 | 4.5 | 0.69 |  | 1 |  | 0.6 | 60 |  | 23.9 | 5.2
SY-5 (Fusion ICP) Cert |  | 50.1 | 14.35 |  | 0.1283 | 3.235 | 7.12 | 4.15 | 4.17 | 1.777 | 2.04 |  |  |  |  | 12.37 | 4.62 | 131.8 |  | 23 | 80 | 40 | 130.9 | 21.6 |  |  | 76.9 | 3100 | 56.3 |  | 22.2 | 8.93 |  |  | 2.56 |  | 0.612 | 6480 | 225 | 459 | 55.3 | 208.1 | 31.1 | 7.64 | 19.8 | 2.26 | 11.33 | 2.04 | 5.38 | 0.725 | 4.64 | 0.702 |  | 1.06 |  | 0.614 | 65.9 |  | 25.2 | 5.09
SY-5 (Fusion ICP) Meas | [19 empty] | 23 | 80 | 40 | 130 | 21 |  |  | 79 |  |  |  | 22 | 9 |  |  |  |  | 0.6 |  | 233 | 468 | 55.6 | 209 | 31.8 | 7.81 | 18.4 | 2.3 | 11.3 | 2 | 5.3 | 0.72 | 4.6 | 0.72 |  | 1 |  | 0.6 |  |  | 25.2 | 5.3
SY-5 (Fusion ICP) Cert | [19 empty] | 23 | 80 | 40 | 130.9 | 21.6 |  |  | 76.9 |  |  |  | 22.2 | 8.93 |  |  |  |  | 0.612 |  | 225 | 459 | 55.3 | 208.1 | 31.1 | 7.64 | 19.8 | 2.26 | 11.33 | 2.04 | 5.38 | 0.725 | 4.64 | 0.702 |  | 1.06 |  | 0.614 |  |  | 25.2 | 5.09
USZ 50-2009/ RARE-EARTH ORE CGL 011 Meas |  | 58.05 | 16.11 |  | 0.119 | 3.78 | 6.93 | 3.37 | 1.63 | 1.337 |  |  |  |  | 7.99 | 20 |  | 221 | [9 empty] | 476 | 21 | 205 | [7 empty] | 416
USZ 50-2009/ RARE-EARTH ORE CGL 011 Cert |  | 57.75 | 15.97 |  | 0.12 | 3.81 | 6.99 | 3.33 | 1.55 | 1.34 |  |  |  |  | 8.1 | 20.46 |  | 213 | [9 empty] | 454 | 23.62 | 191 | [7 empty] | 425
OREAS 415 (#15709) Meas | 19.1
OREAS 415 (#15709) Cert | 20.3
PNNL CORE Orig | 8.7
PNNL CORE Dup | 8.8
Method Blank |  | < 0.01 | < 0.01 |  | < 0.005 | < 0.01 | < 0.01 | < 0.01 | < 0.01 | < 0.001 | < 0.01 | 0 | 0.03 | < 0.01 | < 0.01 | < 1 | < 1 | < 5 | < 20 | < 1 | < 20 | < 10 | < 30 | < 1 | < 1 | < 5 | < 2 | < 2 | < 1 | < 2 | < 1 | < 2 | < 0.5 | < 0.2 | < 1 | < 0.5 | < 0.5 | 3 | < 0.1 | < 0.1 | < 0.05 | < 0.1 | < 0.1 | < 0.05 | < 0.1 | < 0.1 | < 0.1 | < 0.1 | < 0.1 | < 0.05 | < 0.1 | < 0.01 | < 0.2 | < 0.1 | < 1 | < 0.1 | < 5 | < 0.4 | < 0.1 | < 0.1
Method Blank | [18 empty] | < 20 | < 1 | < 20 | < 10 | < 30 | < 1 | < 1 | < 5 | < 2 |  |  |  | < 1 | < 2 | < 0.5 | < 0.2 | < 1 | < 0.5 | < 0.5 |  | < 0.1 | < 0.1 | < 0.05 | < 0.1 | < 0.1 | < 0.05 | < 0.1 | < 0.1 | < 0.1 | < 0.1 | < 0.1 | < 0.05 | < 0.1 | < 0.01 | < 0.2 | < 0.1 | < 1 | < 0.1 | < 5 | < 0.4 | < 0.1 | < 0.1
Method Blank | [60 empty] | < 0.001 | < 0.001 | < 0.001 | < 0.001 | < 0.001 | < 0.01