## Sheet1
Scan Number | Sample ID | Rwp | Fayalite [%] | Magnetite [%] | Eskolaite [%] | Lizardite [%] | Portlandite [%] | Antigorite [%]
1 | 20260218_HPHT070-d19_02 | 2.0768 | 15.3 | 12.1 | 3.8 | 30.9 | 1.1 | 36.8