## Results
Report Number: A25-09781
Report Date: 3/9/2025
Analyte Symbol | FeO | SiO2 | Al2O3 | Fe2O3 | MnO | MgO | CaO | Na2O | K2O | TiO2 | P2O5 | LOI | LOI2 | Total | Total 2 | Fe2O3(T) | Sc | Be | V | Cr | Co | Ni | Cu | Zn | Ga | Ge | As | Rb | Sr | Y | Zr | Nb | Mo | Ag | In | Sn | Sb | Cs | Ba | La | Ce | Pr | Nd | Sm | Eu | Gd | Tb | Dy | Ho | Er | Tm | Yb | Lu | Hf | Ta | W | Tl | Pb | Bi | Th | U | Cu | Mo
Unit Symbol | % | % | % | % | % | % | % | % | % | % | % | % | % | % | % | % | ppm | ppm | ppm | ppm | ppm | ppm | ppm | ppm | ppm | ppm | ppm | ppm | ppm | ppm | ppm | ppm | ppm | ppm | ppm | ppm | ppm | ppm | ppm | ppm | ppm | ppm | ppm | ppm | ppm | ppm | ppm | ppm | ppm | ppm | ppm | ppm | ppm | ppm | ppm | ppm | ppm | ppm | ppm | ppm | ppm | % | %
Detection Limit | 0.1 | 0.01 | 0.01 | 0.01 | 0.005 | 0.01 | 0.01 | 0.01 | 0.01 | 0.001 | 0.01 |  |  | 0.01 | 0.01 | 0.01 | 1 | 1 | 5 | 20 | 1 | 20 | 10 | 30 | 1 | 1 | 5 | 2 | 2 | 1 | 2 | 1 | 2 | 0.5 | 0.2 | 1 | 0.5 | 0.5 | 2 | 0.1 | 0.1 | 0.05 | 0.1 | 0.1 | 0.05 | 0.1 | 0.1 | 0.1 | 0.1 | 0.1 | 0.05 | 0.1 | 0.01 | 0.2 | 0.1 | 1 | 0.1 | 5 | 0.4 | 0.1 | 0.1 | 0.005 | 0.001
Analysis Method | TITR | FUS-ICP | FUS-ICP | FUS-ICP | FUS-ICP | FUS-ICP | FUS-ICP | FUS-ICP | FUS-ICP | FUS-ICP | FUS-ICP | GRAV | FUS-ICP | FUS-ICP | FUS-ICP | FUS-ICP | FUS-ICP | FUS-ICP | FUS-ICP | FUS-MS | FUS-MS | FUS-MS | FUS-MS | FUS-MS | FUS-MS | FUS-MS | FUS-MS | FUS-MS | FUS-ICP | FUS-ICP | FUS-ICP | FUS-MS | FUS-MS | FUS-MS | FUS-MS | FUS-MS | FUS-MS | FUS-MS | FUS-ICP | FUS-MS | FUS-MS | FUS-MS | FUS-MS | FUS-MS | FUS-MS | FUS-MS | FUS-MS | FUS-MS | FUS-MS | FUS-MS | FUS-MS | FUS-MS | FUS-MS | FUS-MS | FUS-MS | FUS-MS | FUS-MS | FUS-MS | FUS-MS | FUS-MS | FUS-MS | FUS-Na2O2 | FUS-Na2O2
20250525_6B | 5.2 | 60.27 | 13.55 | < 0.01 | 0.047 | 2.38 | 1.7 | 4.48 | 1.97 | 1.252 | 0.31 | 7.17 | 7.75 | 98.23 | 98.81 | 5.68 | 15 | 1 | 186 | 80 | 17 | 20 | 80 | 60 | 16 | < 1 | < 5 | 30 | 94 | 21 | 201 | 21 | 3 | < 0.5 | < 0.2 | 3 | < 0.5 | < 0.5 | 806 | 21 | 47.1 | 5.79 | 22.8 | 4.9 | 1.23 | 4.3 | 0.7 | 4.1 | 0.8 | 2.3 | 0.32 | 2.1 | 0.32 | 4.7 | 1.5 | 35 | 0.1 | 5 | < 0.4 | 5.9 | 2.3
20250522_2D | 3.4 | 38.78 | 0.35 | 8.7 | 0.073 | 36.4 | 0.02 | < 0.01 | < 0.01 | 0.013 | < 0.01 | 12.1 | 12.49 | 99.9 | 100.3 | 12.53 | 4 | < 1 | 14 | 3620 | 117 | 2070 | 240 | 100 | 1 | < 1 | < 5 | < 2 | 6 | < 1 | 5 | < 1 | < 2 | < 0.5 | < 0.2 | 2 | < 0.5 | < 0.5 | 3 | < 0.1 | 0.1 | < 0.05 | < 0.1 | < 0.1 | < 0.05 | < 0.1 | < 0.1 | < 0.1 | < 0.1 | < 0.1 | < 0.05 | < 0.1 | < 0.01 | < 0.2 | < 0.1 | 1 | < 0.1 | 6 | < 0.4 | < 0.1 | < 0.1
20250522_2B | 8.9 | 46.18 | 13.83 | 5.16 | 0.208 | 7.45 | 7.68 | 3.37 | 0.16 | 1.951 | 0.15 | 4.73 | 5.73 | 99.81 | 100.8 | 15.09 | 45 | < 1 | 414 | 170 | 48 | 80 | 240 | 160 | 21 | 2 | < 5 | 3 | 93 | 37 | 121 | 3 | < 2 | < 0.5 | < 0.2 | 6 | < 0.5 | 1.3 | 124 | 3.6 | 11.5 | 1.99 | 11.5 | 4 | 1.43 | 5.2 | 0.9 | 6.7 | 1.4 | 4.1 | 0.61 | 4 | 0.63 | 3 | 0.2 | 6 | < 0.1 | 10 | < 0.4 | 0.2 | 0.3
20250214_1B | 9 | 43.89 | 1.8 | 0.19 | 0.14 | 43.63 | 1.05 | 0.16 | 0.04 | 0.115 | 0.02 | -0.69 | 0.32 | 99.37 | 100.4 | 10.23 | 9 | < 1 | 42 | 1980 | 118 | 2320 | 450 | 140 | 2 | < 1 | < 5 | < 2 | 21 | < 1 | 11 | 1 | < 2 | < 0.5 | < 0.2 | 1 | < 0.5 | < 0.5 | 15 | 1 | 2.1 | 0.23 | 1.1 | 0.2 | 0.08 | 0.2 | < 0.1 | 0.2 | < 0.1 | 0.1 | < 0.05 | 0.2 | 0.03 | < 0.2 | < 0.1 | 64 | < 0.1 | < 5 | < 0.4 | 0.2 | < 0.1
20250206_6 | 28.7 | 40.61 | 9.63 | 15.77 | 0.291 | 0.93 | 1.87 | 0.08 | 0.98 | 0.377 | 0.17 | -4.76 | -1.54 | 94.64 | 97.85 | 47.66 | 9 | 1 | 107 | 60 | 60 | 20 | 3020 | 3150 | 20 | 3 | 114 | 37 | 424 | 28 | 176 | 6 | > 100 | 1.6 | 23.7 | 68 | 43.6 | 2.2 | 281 | 27.4 | 52.1 | 6.22 | 25 | 5.3 | 1.27 | 4.9 | 0.8 | 5.2 | 1 | 3 | 0.44 | 2.9 | 0.43 | 3.9 | 0.4 | 61 | 0.7 | 810 | 4.2 | 7.1 | 24.5 |  | 0.02
20250212_1B | 29.3 | 36.45 | 7.48 | 22.35 | 0.182 | 1.14 | 1.64 | 0.09 | 0.96 | 0.34 | 0.16 | -5.04 | -1.76 | 95.02 | 98.3 | 54.89 | 8 | < 1 | 99 | 60 | 53 | < 20 | 3250 | 5930 | 18 | 2 | 105 | 40 | 530 | 35 | 143 | 6 | > 100 | 1.4 | 20.9 | 69 | 71.4 | 2.4 | 236 | 26 | 48.5 | 6.02 | 23.2 | 5.2 | 1.23 | 5.8 | 1 | 6.6 | 1.3 | 3.6 | 0.52 | 3.4 | 0.49 | 3.1 | 0.4 | 92 | 0.5 | 449 | 3.3 | 6.1 | 28.4 |  | 0.022
20250216_4C | 6.2 | 45.31 | 15.42 | 4 | 0.177 | 8.44 | 8.52 | 3.47 | 2.39 | 2.584 | 0.67 | 1.33 | 2.02 | 98.48 | 99.17 | 10.86 | 20 | 2 | 228 | 230 | 54 | 200 | 540 | 180 | 19 | 1 | < 5 | 43 | 720 | 24 | 281 | 65 | 5 | < 0.5 | 0.3 | 3 | 0.6 | 0.5 | 455 | 41.4 | 82.1 | 9.36 | 37.1 | 7.4 | 2.25 | 6 | 0.9 | 5.2 | 1 | 2.6 | 0.36 | 2.3 | 0.35 | 5.7 | 4 | 141 | < 0.1 | 10 | < 0.4 | 5.8 | 1.9
20250212_2A | 29.7 | 38.05 | 10.95 | 11.37 | 0.278 | 1.63 | 2.49 | 0.15 | 1.56 | 0.369 | 0.22 | -3.8 | -0.48 | 92.96 | 96.28 | 44.39 | 12 | 1 | 84 | 60 | 46 | < 20 | > 10000 | 4540 | 29 | 2 | 64 | 63 | 326 | 41 | 152 | 8 | > 100 | 11.9 | 14.3 | 111 | 53.2 | 3.4 | 312 | 35.5 | 67.9 | 7.52 | 28.9 | 7 | 1.51 | 7.4 | 1.2 | 7.8 | 1.5 | 4.2 | 0.62 | 3.9 | 0.59 | 3.6 | 0.5 | 70 | 0.5 | 656 | 18.7 | 8.3 | 38 | 2.1 | 0.038

## QC
Report Number: A25-09781
Report Date: 3/9/2025
Analyte Symbol | FeO | SiO2 | Al2O3 | Fe2O3 | MnO | MgO | CaO | Na2O | K2O | TiO2 | P2O5 | LOI2 | Total | Total 2 | Fe2O3(T) | Sc | Be | V | Cr | Co | Ni | Cu | Zn | Ga | Ge | As | Rb | Sr | Y | Zr | Nb | Mo | Ag | In | Sn | Sb | Cs | Ba | La | Ce | Pr | Nd | Sm | Eu | Gd | Tb | Dy | Ho | Er | Tm | Yb | Lu | Hf | Ta | W | Tl | Pb | Bi | Th | U | Cu | Mo
Unit Symbol | % | % | % | % | % | % | % | % | % | % | % | % | % | % | % | ppm | ppm | ppm | ppm | ppm | ppm | ppm | ppm | ppm | ppm | ppm | ppm | ppm | ppm | ppm | ppm | ppm | ppm | ppm | ppm | ppm | ppm | ppm | ppm | ppm | ppm | ppm | ppm | ppm | ppm | ppm | ppm | ppm | ppm | ppm | ppm | ppm | ppm | ppm | ppm | ppm | ppm | ppm | ppm | ppm | % | %
Detection Limit | 0.1 | 0.01 | 0.01 | 0.01 | 0.005 | 0.01 | 0.01 | 0.01 | 0.01 | 0.001 | 0.01 |  | 0.01 | 0.01 | 0.01 | 1 | 1 | 5 | 20 | 1 | 20 | 10 | 30 | 1 | 1 | 5 | 2 | 2 | 1 | 2 | 1 | 2 | 0.5 | 0.2 | 1 | 0.5 | 0.5 | 2 | 0.1 | 0.1 | 0.05 | 0.1 | 0.1 | 0.05 | 0.1 | 0.1 | 0.1 | 0.1 | 0.1 | 0.05 | 0.1 | 0.01 | 0.2 | 0.1 | 1 | 0.1 | 5 | 0.4 | 0.1 | 0.1 | 0.005 | 0.001
Analysis Method | TITR | FUS-ICP | FUS-ICP | FUS-ICP | FUS-ICP | FUS-ICP | FUS-ICP | FUS-ICP | FUS-ICP | FUS-ICP | FUS-ICP | FUS-ICP | FUS-ICP | FUS-ICP | FUS-ICP | FUS-ICP | FUS-ICP | FUS-ICP | FUS-MS | FUS-MS | FUS-MS | FUS-MS | FUS-MS | FUS-MS | FUS-MS | FUS-MS | FUS-MS | FUS-ICP | FUS-ICP | FUS-ICP | FUS-MS | FUS-MS | FUS-MS | FUS-MS | FUS-MS | FUS-MS | FUS-MS | FUS-ICP | FUS-MS | FUS-MS | FUS-MS | FUS-MS | FUS-MS | FUS-MS | FUS-MS | FUS-MS | FUS-MS | FUS-MS | FUS-MS | FUS-MS | FUS-MS | FUS-MS | FUS-MS | FUS-MS | FUS-MS | FUS-MS | FUS-MS | FUS-MS | FUS-MS | FUS-MS | FUS-Na2O2 | FUS-Na2O2
NIST 694 Meas |  | 11.39 | 1.89 |  | 0.011 | 0.34 | 42.85 | 0.87 | 0.53 | 0.119 | 30.68 |  |  |  | 0.76 |  |  | 1651
NIST 694 Cert |  | 11.2 | 1.8 |  | 0.0116 | 0.33 | 43.6 | 0.86 | 0.51 | 0.11 | 30.2 |  |  |  | 0.79 |  |  | 1740
NCS DC71305 (GBW 07113) Meas |  | 72.79 | 13.09 |  | 0.143 | 0.14 | 0.58 | 2.51 | 5.44 | 0.291 | 0.04 |  |  |  | 3.38 | 5 | 4 | < 5 | [9 empty] | 44 | 45 | 441 | [7 empty] | 498
NCS DC71305 (GBW 07113) Cert |  | 72.8 | 13 |  | 0.14 | 0.16 | 0.59 | 2.57 | 5.43 | 0.3 | 0.05 |  |  |  | 3.21 | 5 | 4 | 5 | [9 empty] | 43 | 43 | 403 | [7 empty] | 506
NIST 696 Meas |  | 3.81 | 52.67 |  | 0.005 | 0.02 | 0.02 |  | < 0.01 | 2.618 | 0.06 |  |  |  | 8.56 |  |  | 392 | [11 empty] | 1051
NIST 696 Cert |  | 3.79 | 54.5 |  | 0.004 | 0.01 | 0.02 |  | 0.009 | 2.64 | 0.05 |  |  |  | 8.7 |  |  | 403 | [11 empty] | 1037
GBW 07238 (NCS DC 70006) Meas | [60 empty] | 0.01 | 1.45
GBW 07238 (NCS DC 70006) Cert | [60 empty] | 0.00936 | 1.51
ZW-C Meas | [18 empty] | 60 |  |  |  | 1050 | 102 | [6 empty] | 215 | 4 |  |  | > 1000 |  | 269 |  | 32 | 106 | 10 | 27 | 7 |  | 5.1 |  |  | 2.1 |  | 1.7 |  |  | 10.3 | 81.7 | 326 | 34.6 | 79 |  | 45.4 | 19.2
ZW-C Cert | [18 empty] | 56 |  |  |  | 1050 | 99 | [6 empty] | 198 | 4.3 |  |  | 1300 |  | 260 |  | 30 | 97 | 9.5 | 25 | 6.6 |  | 4.7 |  |  | 2 |  | 1.6 |  |  | 9.7 | 82 | 320 | 34 | 80 |  | 43 | 20
JGb-2 Meas | 5.3
JGb-2 Cert | 5.41
JGb-2 Meas | 5.3
JGb-2 Cert | 5.41
JGb-2 Meas | 5.3
JGb-2 Cert | 5.41
JGb-2 Meas | 5.3
JGb-2 Cert | 5.41
NCS DC86316 Meas | [52 empty] | 726 |  | 5 |  |  |  | 194
NCS DC86316 Cert | [52 empty] | 712 |  | 5.01 |  |  |  | 202
OREAS 101b (Fusion) Meas | [19 empty] | 42 | < 20 | 390 | [16 empty] | 796 | 1330 | 121 | 371 | 48.1 | 7.62 |  | 5.1 | 30.7 | 6.1 | 17.9 | 2.64 | 17.2 | 2.58 | [6 empty] | 35.5 | 403
OREAS 101b (Fusion) Cert | [19 empty] | 47 | 9 | 420 | [16 empty] | 789 | 1331 | 127 | 378 | 48 | 7.77 |  | 5.37 | 32.1 | 6.34 | 18.7 | 2.66 | 17.6 | 2.58 | [6 empty] | 37.1 | 396
NCS DC86318 Meas | [26 empty] | 381 | [9 empty] | 11.2 |  | 1950 | 428 | 753 | > 2000 | > 1000 | 18.8 | > 1000 | 491 | > 1000 | 610 | > 1000 | 273 | > 1000 | 253 | [6 empty] | 66.8
NCS DC86318 Cert | [26 empty] | 369.42 | [9 empty] | 11.88 |  | 1960 | 432 | 737 | 3429 | 1725 | 18.91 | 2168 | 468 | 3224 | 560 | 1750 | 271 | 1844 | 264 | [6 empty] | 67
USZ-25-2006 /RARE-EARTH ORE CGL 111 Meas | [19 empty] | 36 | 70 |  | 620 | [15 empty] | > 2000 | > 3000 | > 1000 | > 2000 | 818 | 193 | [6 empty] | 50.9 | [5 empty] | 1020
USZ-25-2006 /RARE-EARTH ORE CGL 111 Cert | [19 empty] | 32.5 | 70.8 |  | 600 | [15 empty] | 19300 | 29000 | 2800 | 8800 | 900 | 211 | [6 empty] | 54.5 | [5 empty] | 1100
USZ-44-2007 /RARE-EARTH ORE CGL 126 Meas | [18 empty] | 190 |  |  |  | 540 | 58 |  | 44 | 591 | [11 empty] | 454 | 1080 | 122 | 445 | 120 | 8 | 126 | 26.5 |  |  |  |  | 135 |  | 381 | 114 |  |  |  |  | 203 | 54.7
USZ-44-2007 /RARE-EARTH ORE CGL 126 Cert | [18 empty] | 200 |  |  |  | 534 | 64 |  | 43.7 | 641 | [11 empty] | 434 | 1000 | 122 | 434 | 120 | 8.3 | 117 | 25 |  |  |  |  | 123 |  | 400 | 123 |  |  |  |  | 202 | 57
DNC-1a Meas |  | 46.94 | 18.74 |  | 0.146 | 10.05 | 11.4 | 1.93 | 0.22 | 0.501 | 0.07 |  |  |  | 9.95 | 31 |  | 156 | [9 empty] | 145 | 16 | 39 | [7 empty] | 106
DNC-1a Cert |  | 47.15 | 18.34 |  | 0.15 | 10.13 | 11.49 | 1.89 | 0.234 | 0.48 | 0.07 |  |  |  | 9.97 | 31 |  | 148 | [9 empty] | 144 | 18 | 38 | [7 empty] | 118
BHVO-2 Meas |  | 50.03 | 13.66 |  |  | 7.15 | 11.6 | 2.24 | 0.5 | 2.766 | 0.27 |  |  |  | 12.55 | 32 |  | 337 | [9 empty] | 388 | 23 | 171 | [7 empty] | 134
BHVO-2 Cert |  | 49.9 | 13.5 |  |  | 7.23 | 11.4 | 2.22 | 0.52 | 2.73 | 0.27 |  |  |  | 12.3 | 32 |  | 317 | [9 empty] | 389 | 26 | 172 | [7 empty] | 130
USZ-42-2006 /RARE-EARTH ORE CGL 124 Meas | [22 empty] | 460 |  |  | 243 |  |  |  |  | 33 | 35 | [6 empty] | > 2000 | > 3000 | > 1000 | > 2000 | 499 | 85 |  |  |  | 7.4 |  |  | 17.3 | [5 empty] | 1690 |  | 970
USZ-42-2006 /RARE-EARTH ORE CGL 124 Cert | [22 empty] | 469 |  |  | 224 |  |  |  |  | 31 | 34.4 | [6 empty] | 21100 | 27600 | 2300 | 6500 | 539 | 87.22 |  |  |  | 7.86 |  |  | 17.85 | [5 empty] | 1600 |  | 946
REE-1 Meas | [18 empty] | 280 | 2 | 30 | 80 |  |  |  | 126 | > 1000 |  |  |  | > 1000 |  |  |  | 486 |  | 1 |  | 1710 | > 3000 | 463 | 1460 | 395 | 24.3 | 443 | 107 | 879 | 207 | 700 | 109 | 700 |  | 470 | [5 empty] | 801 | 143
REE-1 Cert | [18 empty] | 277 | 1.58 | 24.7 | 79.7 |  |  |  | 124 | 1050 |  |  |  | 4050 |  |  |  | 498 |  | 1.07 |  | 1661 | 3960 | 435 | 1456 | 381 | 23.5 | 433 | 106 | 847 | 208 | 701 | 106 | 678 |  | 479 | [5 empty] | 719 | 137
OREAS 680 (Peroxide Fusion) Meas | [60 empty] | 0.898
OREAS 680 (Peroxide Fusion) Cert | [60 empty] | 0.904
NCS DC 73334 (GBW 07708) Meas | [18 empty] | 480 | 495 | 530 | 480 | 540 |  |  | 491 |  |  |  |  | 470 | 48 | 4.6 |  | 45 | 45.5 |  |  | 523 | 502 | [10 empty] | 48.2 |  |  |  | 46 |  | 431 | 50.5
NCS DC 73334 (GBW 07708) Cert | [18 empty] | 500 | 500 | 500 | 500 | 500 |  |  | 500 |  |  |  |  | 500 | 50 | 5 |  | 50 | 50 |  |  | 500 | 500 | [10 empty] | 50 |  |  |  | 50 |  | 500 | 50
OREAS 180 (Borate Peroxide Fusion) Meas | [18 empty] | 8580 | 241 | 3080 | 100 |  | 11 |  | 23 | 6 |  |  |  | 2 |  |  |  |  | 1.6 | 0.7 |  | 5 | 12.1 | 1.42 | 5.9 | 1.5 | 0.41 |  | 0.2 |  | 0.3 |  |  | 0.9 | [7 empty] | 3.5 | 1.2
OREAS 180 (Borate Peroxide Fusion) Cert | [18 empty] | 8686 | 253 | 3040 | 90 |  | 12 |  | 25 | 6 |  |  |  | 2 |  |  |  |  | 1.5 | 0.6 |  | 4.8 | 11.7 | 1.45 | 5.7 | 1.5 | 0.43 |  | 0.2 |  | 0.3 |  |  | 1 | [7 empty] | 3.5 | 1.2
OREAS 908 (Borate Peroxide ) Meas | [19 empty] | 87 |  |  | 270 | 45 |  | 63 | 96 |  |  |  | 15 | 9 |  | 5.2 | 26 | 5.1 | 4.7 |  | 37.6 | 73.9 | 8.38 | 31.6 | 6.7 | 1.79 | 4.9 | 0.7 | 3.7 | 0.6 | 1.5 | 0.21 | 1.4 | 0.21 | 5.7 | 1.1 | 4 | 0.6 | 59 | 45.4 | 11.1 | 3.8
OREAS 908 (Borate Peroxide ) Cert | [19 empty] | 93 |  |  | 290 | 45 |  | 68 | 97 |  |  |  | 14 | 9 |  | 5.1 | 26 | 5.2 | 5 |  | 38.5 | 74 | 8.56 | 32.8 | 6.5 | 1.82 | 5.3 | 0.7 | 3.7 | 0.6 | 1.6 | 0.21 | 1.3 | 0.2 | 6.1 | 1 | 4 | 0.6 | 66 | 45 | 10.9 | 3.8
OREAS 317 (Borate Peroxide Fusion) Meas | [60 empty] | 0.393 | 0.005
OREAS 317 (Borate Peroxide Fusion) Cert | [60 empty] | 0.41 | 0.0044
OREAS 752 (Peroxide Fusion) Meas | [21 empty] | 40 | 100 | 18 | 6 |  | 675 | [9 empty] | 68 |  | 1.9 | 3.6 | 0.42 | 1.5 | 0.4 |  | 0.3 |  | 0.4 | < 0.1 | 0.1 |  |  |  |  | 42.5 | 5 | 4 |  |  | 1 | 8.3
OREAS 752 (Peroxide Fusion) Cert | [21 empty] | 40 | 100 | 18 | 6 |  | 659 | [9 empty] | 66 |  | 1.9 | 3.5 | 0.43 | 1.5 | 0.4 |  | 0.4 |  | 0.4 | 0.05 | 0.1 |  |  |  |  | 41 | 5.11 | 3.84 |  |  | 0.97 | 8.4
SY-5 (Fusion ICP) Meas |  | 49.91 | 14.27 |  | 0.13 | 3.2 | 7.15 | 4.03 | 4.12 | 1.805 | 1.96 |  |  |  |  | 13 | 5 | 142 |  | 23 | 80 | 40 |  | 21 |  |  | 78 | 2948 | 54 |  | 22 | 9 |  |  | 2 |  | 0.6 | 6354 | 228 | 482 | 54.6 | 208 | 31.4 | 7.69 | 18 | 2.3 | 11.4 | 2 | 5.3 | 0.73 | 4.7 | 0.74 |  | 1 |  | 0.6 | 61 |  | 26 | 5.3
SY-5 (Fusion ICP) Cert |  | 50.1 | 14.35 |  | 0.1283 | 3.235 | 7.12 | 4.15 | 4.17 | 1.777 | 2.04 |  |  |  |  | 12.37 | 4.62 | 131.8 |  | 23 | 80 | 40 |  | 21.6 |  |  | 76.9 | 3100 | 56.3 |  | 22.2 | 8.93 |  |  | 2.56 |  | 0.612 | 6480 | 225 | 459 | 55.3 | 208.1 | 31.1 | 7.64 | 19.8 | 2.26 | 11.33 | 2.04 | 5.38 | 0.725 | 4.64 | 0.702 |  | 1.06 |  | 0.614 | 65.9 |  | 25.2 | 5.09
USZ 50-2009/ RARE-EARTH ORE CGL 011 Meas |  | 57.26 | 16.3 |  | 0.12 | 3.79 | 6.9 | 3.38 | 1.58 | 1.385 |  |  |  |  | 8.13 | 21 |  | 219 | [9 empty] | 471 | 21 | 180 | [7 empty] | 410
USZ 50-2009/ RARE-EARTH ORE CGL 011 Cert |  | 57.75 | 15.97 |  | 0.12 | 3.81 | 6.99 | 3.33 | 1.55 | 1.34 |  |  |  |  | 8.1 | 20.46 |  | 213 | [9 empty] | 454 | 23.62 | 191 | [7 empty] | 425
20250522_2B Orig |  | 46.26 | 13.83 | 5.13 | 0.208 | 7.46 | 7.69 | 3.39 | 0.16 | 1.947 | 0.15 | 5.73 | 99.88 | 100.9 | 15.06 | 45 | < 1 | 415 | 170 | 48 | 80 | 240 | 170 | 21 | 2 | < 5 | 3 | 93 | 36 | 121 | 3 | < 2 | < 0.5 | < 0.2 | 5 | < 0.5 | 1.3 | 125 | 3.6 | 11.3 | 2 | 11.3 | 4.1 | 1.43 | 5.3 | 0.9 | 6.6 | 1.4 | 4.1 | 0.62 | 4.1 | 0.63 | 2.9 | 0.2 | 7 | < 0.1 | 10 | < 0.4 | 0.3 | 0.3
20250522_2B Dup |  | 46.11 | 13.83 | 5.19 | 0.208 | 7.43 | 7.68 | 3.36 | 0.16 | 1.955 | 0.16 | 5.73 | 99.73 | 100.7 | 15.12 | 45 | < 1 | 413 | 170 | 47 | 80 | 230 | 160 | 20 | 2 | < 5 | 3 | 93 | 37 | 120 | 3 | < 2 | < 0.5 | < 0.2 | 6 | < 0.5 | 1.2 | 124 | 3.6 | 11.6 | 1.98 | 11.7 | 3.9 | 1.43 | 5.2 | 0.9 | 6.7 | 1.4 | 4 | 0.61 | 4 | 0.63 | 3.1 | 0.2 | 6 | < 0.1 | 10 | < 0.4 | 0.2 | 0.3
Method Blank |  | < 0.01 | < 0.01 |  | < 0.005 | < 0.01 | < 0.01 | < 0.01 | < 0.01 | < 0.001 | < 0.01 | 0 | < 0.01 | < 0.01 | < 0.01 | < 1 | < 1 | < 5 | < 20 | < 1 | < 20 | < 10 | < 30 | < 1 | < 1 | < 5 | < 2 | 3 | < 1 | < 2 | < 1 | < 2 | < 0.5 | < 0.2 | < 1 | < 0.5 | < 0.5 | 2 | < 0.1 | < 0.1 | < 0.05 | < 0.1 | < 0.1 | < 0.05 | < 0.1 | < 0.1 | < 0.1 | < 0.1 | < 0.1 | < 0.05 | < 0.1 | < 0.01 | < 0.2 | < 0.1 | < 1 | < 0.1 | < 5 | < 0.4 | < 0.1 | < 0.1
Method Blank | [60 empty] | < 0.005 | < 0.001